## Beads LP3
[6 empty] | eye perp. |  |  |  |  | eye para |  | fourier
wavelength | duration | F (J/cm²) | dF | N | dN | average diameter | error | av - error | av + error | error rel | average diameter | error | min period | max period | av. period | period error | erreur / 2 | erreur rel | ambiant pressure (Pa) | spot size | path | N*F | diamètre / période
8e-07 | 1e-13 | 0.7 | 0.1 | 10 | 0 | 8.055556e-07 | 2.001319e-07 | 1.00066e-07 | 1.00066e-07 | 24.84% |  |  | 1.27e-06 | 2.3e-06 | 1.785e-06 | 5.15e-07 | 2.575e-07 | 28.85% | 1040 |  | \\MEB-JEOL\10-4mbar\tilt 0 | 7 | 0.4512916
8e-07 | 1e-13 | 0.7 | 0.1 | 20 | 0 | 1.275e-06 | 9.651055e-08 | 4.825527e-08 | 4.825527e-08 | 7.569% |  |  | 1.51e-06 | 1.85e-06 | 1.68e-06 | 1.7e-07 | 8.5e-08 | 10.12% | 1040 |  | \\MEB-JEOL\10-4mbar\tilt 0 | 14 | 0.7589286
8e-07 | 1e-13 | 0.7 | 0.1 | 30 | 0 | 1.889e-06 | 3.52529e-07 | 1.762645e-07 | 1.762645e-07 | 18.66% |  |  | 1.94e-06 | 3.39e-06 | 2.665e-06 | 7.25e-07 | 3.625e-07 | 27.2% | 1040 |  | \\MEB-JEOL\10-4mbar\tilt 0 | 21 | 0.708818
8e-07 | 1e-13 | 0.7 | 0.1 | 40 | 0 | 2.226154e-06 | 4.595566e-07 | 2.297783e-07 | 2.297783e-07 | 20.64% |  |  | 2.27e-06 | 3.14e-06 | 2.705e-06 | 4.35e-07 | 2.175e-07 | 16.08% | 1040 |  | \\MEB-JEOL\10-4mbar\tilt 0 | 28 | 0.8229774
8e-07 | 1e-13 | 0.7 | 0.1 | 50 | 0 | 1.949091e-06 | 2.520101e-07 | 1.260051e-07 | 1.260051e-07 | 12.93% |  |  | 2.4e-06 | 3.41e-06 | 2.905e-06 | 5.05e-07 | 2.525e-07 | 17.38% | 1040 |  | \\MEB-JEOL\10-4mbar\tilt 0 | 35 | 0.6709435
8e-07 | 1e-13 | 0.7 | 0.1 | 60 | 0 | 2.209167e-06 | 3.582142e-07 | 1.791071e-07 | 1.791071e-07 | 16.21% |  |  |  |  | 3.980769e-06 | 1.548905e-06 | 7.744527e-07 | 38.91% | 1040 |  | \\MEB-JEOL\10-4mbar\tilt 0 | 42 | 0.5549597
8e-07 | 1e-13 | 0.7 | 0.1 | 80 | 0 | 2.293333e-06 | 5.203845e-07 | 2.601922e-07 | 2.601922e-07 | 22.69% |  |  | 5.1e-06 | 5.8e-06 | 5.45e-06 | 3.5e-07 | 1.75e-07 | 6.422% | 1040 |  | \\MEB-JEOL\10-4mbar\tilt 0 | 56 | 0.4207951
8e-07 | 1e-13 | 0.2 | 0.1 | 20 | 0 | 1.078333e-06 | 2.036091e-07 | 1.018046e-07 | 1.018046e-07 | 18.88% |  |  | 1.56e-06 | 2.26e-06 | 1.91e-06 | 3.5e-07 | 1.75e-07 | 18.32% |  |  | \\MEB-JEOL\Pockels 3\F200\Tilt 0 | 4 | 0.5645724
8e-07 | 1e-13 | 0.2 | 0.1 | 30 | 0 | 1.255556e-06 | 1.676388e-07 | 8.381942e-08 | 8.381942e-08 | 13.35% |  |  | 1.93e-06 | 3.4e-06 | 2.665e-06 | 7.35e-07 | 3.675e-07 | 27.58% |  |  | \\MEB-JEOL\Pockels 3\F200\Tilt 0 | 6 | 0.4711278
8e-07 | 1e-13 | 0.2 | 0.1 | 40 | 0 | 1.53e-06 | 1.943579e-07 | 9.717896e-08 | 9.717896e-08 | 12.7% |  |  | 2.3e-06 | 3e-06 | 2.65e-06 | 3.5e-07 | 1.75e-07 | 13.21% |  |  | \\MEB-JEOL\Pockels 3\F200\Tilt 0 | 8 | 0.5773585
8e-07 | 1e-13 | 0.2 | 0.1 | 50 | 0 | 1.577143e-06 | 3.785813e-07 | 1.892907e-07 | 1.892907e-07 | 24% |  |  | 2.38e-06 | 3.1e-06 | 2.74e-06 | 3.6e-07 | 1.8e-07 | 13.14% |  |  | \\MEB-JEOL\Pockels 3\F200\Tilt 0 | 10 | 0.5755996
8e-07 | 1e-13 | 0.2 | 0.1 | 60 | 0 | 1.667e-06 | 2.439513e-07 | 1.219756e-07 | 1.219756e-07 | 14.63% |  |  | 2.51e-06 | 3.06e-06 | 2.785e-06 | 2.75e-07 | 1.375e-07 | 9.874% |  |  | \\MEB-JEOL\Pockels 3\F200\Tilt 0 | 12 | 0.5985637
8e-07 | 1e-13 | 0.2 | 0.1 | 80 | 0 | 1.552222e-06 | 2.266483e-07 | 1.133241e-07 | 1.133241e-07 | 14.6% |  |  | 2.02e-06 | 2.51e-06 | 2.265e-06 | 2.45e-07 | 1.225e-07 | 10.82% |  |  | \\MEB-JEOL\Pockels 3\F200\Tilt 0 | 16 | 0.6853078
8e-07 | 1e-13 | 0.85 | 0.2 | 6 | 0 | 1.106667e-06 | 1.686021e-07 | 8.430105e-08 | 8.430105e-08 | 15.24% |  |  | 2.19e-06 | 2.39e-06 | 2.29e-06 | 1e-07 | 5e-08 | 4.367% |  |  | \\MEB-JEOL\Pockels 3\F850\Tilt 0 | 5.1 | 0.4832606
8e-07 | 1e-13 | 0.85 | 0.2 | 7 | 0 | 9.783333e-07 | 1.374651e-07 | 6.873257e-08 | 6.873257e-08 | 14.05% |  |  | 2.55e-06 | 2.92e-06 | 2.735e-06 | 1.85e-07 | 9.25e-08 | 6.764% |  |  | \\MEB-JEOL\Pockels 3\F850\Tilt 0 | 5.95 | 0.3577087
8e-07 | 1e-13 | 0.85 | 0.2 | 10 | 0 | 1.331429e-06 | 5.543593e-07 | 2.771797e-07 | 2.771797e-07 | 41.64% |  |  | 2.03e-06 | 2.53e-06 | 2.28e-06 | 2.5e-07 | 1.25e-07 | 10.96% |  |  | \\MEB-JEOL\Pockels 3\F850\Tilt 0 | 8.5 | 0.5839599
8e-07 | 1e-13 | 0.85 | 0.2 | 20 | 0 | 1.213333e-06 | 3.186011e-07 | 1.593006e-07 | 1.593006e-07 | 26.26% |  |  | 2.26e-06 | 2.89e-06 | 2.575e-06 | 3.15e-07 | 1.575e-07 | 12.23% |  |  | \\MEB-JEOL\Pockels 3\F850\Tilt 0 | 17 | 0.4711974
8e-07 | 1e-13 | 0.85 | 0.2 | 30 | 0 | 2.245e-06 | 7.977907e-07 | 3.988953e-07 | 3.988953e-07 | 35.54% |  |  | 2.14e-06 | 3.12e-06 | 2.63e-06 | 4.9e-07 | 2.45e-07 | 18.63% |  |  | \\MEB-JEOL\Pockels 3\F850\Tilt 0 | 25.5 | 0.8536122
8e-07 | 1e-13 | 0.85 | 0.2 | 40 | 0 | 4.216667e-06 | 1.255256e-06 | 6.276278e-07 | 6.276278e-07 | 29.77% |  |  | 2.72e-06 | 8.03e-06 | 5.375e-06 | 2.655e-06 | 1.3275e-06 | 49.4% |  |  | \\MEB-JEOL\Pockels 3\F850\Tilt 0 | 34 | 0.7844961
8e-07 | 1e-13 | 0.85 | 0.2 | 50 | 0 | 3.218333e-06 | 9.191826e-07 | 4.595913e-07 | 4.595913e-07 | 28.56% |  |  | 5.08e-06 | 8.13e-06 | 6.605e-06 | 1.525e-06 | 7.625e-07 | 23.09% |  |  | \\MEB-JEOL\Pockels 3\F850\Tilt 0 | 42.5 | 0.4872571
8e-07 | 1e-13 | 0.85 | 0.2 | 60 | 0 | 2.9425e-06 | 9.260085e-07 | 4.630042e-07 | 4.630042e-07 | 31.47% |  |  | 5.08e-06 | 1.016e-05 | 6.788571e-06 | 4.580549e-07 | 2.290274e-07 | 6.747% |  |  | \\MEB-JEOL\Pockels 3\F850\Tilt 0 | 51 | 0.4334491
8e-07 | 1e-13 | 0.85 | 0.2 | 70 | 0 | 4.731667e-06 | 7.675263e-07 | 3.837632e-07 | 3.837632e-07 | 16.22% |  |  |  |  | 6.9725e-06 | 5.146115e-07 | 2.573058e-07 | 7.381% |  |  | \\MEB-JEOL\Pockels 3\F850\Tilt 0 | 59.5 | 0.6786184
8e-07 | 1e-13 | 0.85 | 0.2 | 80 | 0 |  |  | 0 | 0 | #DIV/0! |  |  |  |  | 6.325714e-06 |  | 0 | 0% |  |  | \\MEB-JEOL\Pockels 3\F850\Tilt 0 | 68 | 0
8e-07 | 1e-13 | 0.5 | 0.2 | 11 | 0 | 1.366667e-06 | 2.00125e-07 | 1.000625e-07 | 1.000625e-07 | 14.64% |  |  | 1.68e-06 | 2.09e-06 | 1.885e-06 | 2.05e-07 | 1.025e-07 | 10.88% |  |  | \\MEB-JEOL\chloé\TEM\11 juin | 5.5 | 0.7250221
8e-07 | 1e-13 | 0.5 | 0.2 | 12 | 0 | 1.349e-06 | 1.619636e-07 | 8.098182e-08 | 8.098182e-08 | 12.01% |  |  | 1.67e-06 | 2.77e-06 | 2.22e-06 | 5.5e-07 | 2.75e-07 | 24.77% |  |  | \\MEB-JEOL\chloé\TEM\11 juin | 6 | 0.6076577
8e-07 | 1e-13 | 0.5 | 0.2 | 13 | 0 | 1.3e-06 | 2.263233e-07 | 1.131616e-07 | 1.131616e-07 | 17.41% |  |  | 1.75e-06 | 2.23e-06 | 1.99e-06 | 2.4e-07 | 1.2e-07 | 12.06% |  |  | \\MEB-JEOL\chloé\TEM\11 juin | 6.5 | 0.6532663
8e-07 | 1e-13 | 0.5 | 0.2 | 14 | 0 | 1.446e-06 | 1.962538e-07 | 9.81269e-08 | 9.81269e-08 | 13.57% |  |  | 1.87e-06 | 2.58e-06 | 2.225e-06 | 3.55e-07 | 1.775e-07 | 15.96% |  |  | \\MEB-JEOL\chloé\TEM\11 juin | 7 | 0.6498876
8e-07 | 1e-13 | 0.5 | 0.2 | 15 | 4 | 1.553333e-06 | 2.473863e-07 | 1.236932e-07 | 1.236932e-07 | 15.93% |  |  | 1.56e-06 | 1.9e-06 | 1.73e-06 | 1.7e-07 | 8.5e-08 | 9.827% |  |  | \\MEB-JEOL\chloé\AFM\11 juin | 7.5 | 0.8978805
8e-07 | 1e-13 | 0.5 | 0.2 | 50 | 4 | 2.174444e-06 | 5.541234e-07 | 2.770617e-07 | 2.770617e-07 | 25.48% |  |  | 2.4e-06 | 3.72e-06 | 3.06e-06 | 6.6e-07 | 3.3e-07 | 21.57% |  |  | \\MEB-JEOL\chloé\AFM\11 juin | 25 | 0.7106028
Rajouter Maxime !!
Rajouter Sedao

## Beads littérature
[12 empty] | eye perp. |  |  |  | eye para |  | fourier
wavelength (nm) | duration | F (J/cm²) | dF | N | dN | Auteur | Revue | Année | Matériau | Orientation | Gap (eV) | average diameter | error | error / 2 | error rel | average diameter | error | min spacing | max spacing | av. spacing | spacing error | sp. Error / 2 | error rel | ambiant pressure (Pa) | spot size | path | N*F
800 | 1e-11 | 0.064 |  | 120000 |  | Costache | APA 79 | 2004 | Si |  | 1.12 | 2.43e-06 | 2.64e-07 | 1.32e-07 | 10.86% |  |  | 2.18e-06 | 2.71e-06 | 2.445e-06 | 2.65e-07 | 1.325e-07 | 10.84% | UltraHighVacuum
800 | 4.5e-14 | 0.1 | 0.3 | ? | ? | Chakravarty | JAP 109 084347 | 2011 | GaAs |  | 1.42 | [6 empty] | 5.6e-07 | 0.57 | 0.28500028 | 0.28499972 | 0.14249986 | 100%
800 | 1e-13 | 0.11 | 0 | 1000 | 0 | Schade |  | 2010 | Si | 100 | 1.12 |  |  | 0 |  |  |  | 1.23e-06 | 2.15e-06 | 1.69e-06 | 4.6e-07 | 2.3e-07 | 27.22%
800 | 1e-13 | 0.16 | 0 | 1000 | 0 | Reif | MSEB 134 | 2006 | Si | 1 | 1.12 | 1.48e-06 | 3e-07 | 1.5e-07 | 20.27% |  |  | 1.55e-06 | 1.75e-06 | 1.65e-06 | 1e-07 | 5e-08 | 6.061% | UltraHighVacuum
800 | 1e-13 | 0.16 | 0 | 10000 |  | Costache | APA 79 | 2004 | Si |  | 1.12 | 2.31e-06 | 4.44e-07 | 2.22e-07 | 19.22% |  |  | 2.65e-06 | 2.96e-06 | 2.805e-06 | 1.55e-07 | 7.75e-08 | 5.526% | UltraHighVacuum
800 | 1e-13 | 0.16 |  | 20000 |  | Costache | APA 79 | 2004 | Si |  | 1.12 | 2.18e-06 | 3.3e-07 | 1.65e-07 | 15.14% |  |  | 2.34e-06 | 3.63e-06 | 2.985e-06 | 6.45e-07 | 3.225e-07 | 21.61% | UltraHighVacuum
800 | 4.5e-14 | 1 | 0.2 | ? | ? | Chakravarty | JAP 109 084347 | 2011 | GaAs |  | 1.42 | [6 empty] | 2.19e-06 | 2.9e-06 | 2.545e-06 | 3.55e-07 | 1.775e-07 | 13.95%
800 | 1.3e-13 | 0.42 | 0 | 100 | 0 | Bonse | JAP | 2010 | Si |  | 1.12 | 1.39e-06 | 4.61e-07 | 2.305e-07 | 33.17% |  |  | 1.66e-06 | 2.21e-06 | 1.935e-06 | 2.75e-07 | 1.375e-07 | 0.1421189 | Air
800 | 1.3e-13 | 0.42 | 0 | 500 | 0 | Bonse | JAP | 2010 | Si |  | 1.12 | 1.33e-06 | 3.18e-07 | 1.59e-07 | 23.91% |  |  | 1.76e-16 | 2.27e-06 | 1.135e-06 | 1.135e-06 | 5.675e-07 | 1 | Air

## Stats
Direction | X | Y
Mean | 1.391 | #DIV/0! | X | 1.391e-06 | 4.609519e-07
Ecart type | 0.4609519 | #DIV/0! | Y | #DIV/0! | #DIV/0!
relative | 33.14%
Convert
Datas | 2.39
1.21
1.97
0.95
1.4
1.25
1.48
0.95
1.06
1.25

## Height
Hauteur des structures | [5 empty] | Min | Max
| Profondeur totale | Delta | Largeur | Delta | Chemin
Rugosité
Ripples
Beads | 1.75e-06 | 1.5e-07 | 2.895e-06 | 1.25e-07 | \\MEB-JEOL\Sedao\19.05.2011 | 1.6e-06 | 1.9e-06 | 2.77e-06 | 3.02e-06
Spikes | 2.6e-05 | 1e-06 | 5e-06 |  | \\MEB-JEOL\Rémi\21juillet2008\R17