## Sheet1
#Property of Iaroslav Gnilitskyi and Prof. Leonardo Orazi, UNIMORE Italy.
# Method to measure: ImageJ > OrientationJ > Distribution > Reitz filter
# This file will be used with ./plot.py to automatically generate the correlation between LSPP and LIPSS regularity | [12 empty] | Measurements |  |  |  | Remark
#Material | Aperture (deg) | dAngle (deg) | Wavelength (nm) | Pulse (fs) | Energy per pulse | Fluence(J/cm2) | Repetition(kHz) | Scanning(m/s) | SpotDiam(um) | References | Source | Magnification | Min | Max | Min2 | Max2
Ag | 49.1 | 13.3 | 800 | 120 |  | ? | ? | ? | ? | [Chang2011] | Palik | ? | -8.8 | 62.8 | -47.6 | 77.2
#Mo | 9.1 | 0.1 | 800 | 50 |  | 0.07 | 1 | 0.0004 | 30-40 | [Cong2015] | Ordal |  | 84 | 102 | 84 | 102.4
Ni | 24.6 | 0.8 | 1030 | 232 |  | ? | ? | ? | ? | [Dostovalov] | Palik | ? | -27.6 | 23.2 | -25.2 | 22.4 | 1026 nm
#Ti | 3.6 | 0.2 | 1060 | 100 |  | 0.1 | 1000 | 2-8 1E6 | ~12 | [Oektem2013] | Johnson | >> 10000 | -3.6 | 3.2 | -4 | 3.6
Cr | 19.8 | 0.6 | 1030 | 500 |  | 0.038 | 250 | 1.5 | 80 | [RuizdelaCruz2014] | Palik | >> 10000 | -20.4 | 18 | -22 | 18.8
Cr | 12.7 | 0.1 | 1030 | 500 |  | 0.038 | 250 | 1.5 | 80 | [RuizdelaCruz2014] | Palik | ? | -11.6 | 14 | -11.2 | 14
#Cu | 26.6 | 1.6 | ? | ? |  | ? | ? | ? | ? | [Tan] | Palik | ? | -30.8 | 19.2 | -32.8 | 23.6
Cu | 24.5 | 1.1 | 800 | 35 |  | ? | ? | ? | ? | [Xie2015] | Palik | ? | 61.2 | 108 | 58.8 | 110
#Au | 44.8 | 2.2 | 266 | ? |  | ? | ? | ? | ? | [Yadavali] | Palik | ? | 70 | 155.2 | 64.4 | 158.4 | DC voltage
Ni | 13 | 0.2 | 800 | 90 |  | ? | ? | ? | ? | [Yao] | Palik | ? | 78.4 | 104.8 | 78.4 | 104
Mo | 6 | 0.2 | 1030 | 213 | 0.583 | 1.39 | 600 | 3 | 7.34 | This work | Ordal 1988 | 10000
Ti | 11.7 | 0.1 | 1030 | 213 | 0.56 | 1.19 | 600 | 3 | 7.34 | This work | Johnson | 10000 | 46.8 | 70 | 46.4 | 70
Al | 31.7 | 1.5 | 1030 | 213 | 0.93 | 2207 | 600 | 3 | 7.34 | This work | Palik | 10000 | 15.2 | 75.6 | 12 | 78.4
Au | 49.7 | 0.7 | 1030 | 213 | ? |  | 600 | 3 | 7.34 | This work | Palik | 10000 | -16.8 | 84 | -13.6 | 84.4
Cu | 38.7 | 2.9 | 1030 | 213 | 1.85 | 4.4 | 600 | 3 | 7.34 | This work | Palik | 10000 | -24.8 | 46.8 | -27.6 | 55.6
Steel | 14.6 | 0.8 | 1030 | 213 | 0.376 | 0.9 | 600 | 3 | 7.34 | This work | Iaroslav | 10000 | -9.6 | 18 | -10.8 | 20